## Sheet1
Formula | Formula (phase) | Entry prototype | SGR symbol (std.) | SGR no. (std.) | Wyckoff seq. | a [nm] | b [nm] | c [nm] | alpha [°] | beta [°] | gamma [°] | V (std.) [nm…] | Density (calc.) [Mg m‰…] | Crystal system (std.) | Laue class | Crystal class | Inv. center | Polar axis | Temperature [K] | Pressure [GPa] | Elem.cnt. | Chem. system | Compound class | Structure class | Calc. struct. | Level struct. studies | Title | Year | First release date | Entry
Co5Ge2 | Co5Ge2 ht | prototype? |  |  |  | 0.406 | 0.406 | 0.59 | 90 | 90 | 120 | 0.08422 | [8 empty] | 2 | Co-Ge | intermetallic |  | no | cell parameters determined | Les systemes binaires cobalt-germanium et nickel-germanium: Etude comparee | 1980 | 2007-07-01 | 530360
CoGe4 | CoGe4 hp | prototype? |  |  |  | 1.099 | 1.099 | 1.099 | 90 | 90 | 90 | 1.32737 | [8 empty] | 2 | Co-Ge | intermetallic |  | no | cell parameters determined | High pressure synthesis and electrical and magnetic properties of MnGe4 and CoGe4 | 1990 | 2007-07-01 | 455563
CoIn3 | CoIn3 | prototype? |  |  |  | 0.682 | 0.682 | 0.353 | 90 | 90 | 90 | 0.1642 | [8 empty] | 2 | Co-In | intermetallic |  | no | cell parameters determined | Das Zweistoffsystem Kobalt-Indium | 1970 | 2007-07-01 | 261628
CoSb2 | CoSb2 rt | prototype? |  |  |  | 0.3377 | 0.6387 | 0.5579 | 90 | 90.6 | 90 | 0.1203 | [8 empty] | 2 | Co-Sb | intermetallic | pyrite-marcasite family | no | cell parameters determined | Lattice parameter and electronic properties of the solid solution CoSb2-CoTe2 | 1996 | 2016-07-01 | 1233432
CoSi2 | CoSi2 hp | prototype? | Pnma | 62 |  | 0.44615 | 0.36098 | 0.8807 | 90 | 90 | 90 | 0.1418 |  | orthorhombic | mmm | mmm | yes | no |  | 16.4 | 2 | Co-Si | silicide |  | no | cell parameters determined | Pressure induced structural transitions in CoSi2 | 2008 | 2011-07-01 | 1822448
Co3Sn2 | Co3Sn2 rt | prototype? |  |  |  | 1.6356 | 1.6356 | 0.5198 | 90 | 90 | 120 | 1.20426 | [8 empty] | 2 | Co-Sn | intermetallic | AlB2 family | no | cell parameters determined | Rontgenuntersuchung von Kobalt-Zinnlegierungen und ein Vergleich des Systems Co-Sn mit Fe-Sn und Ni-Sn | 1938 | 2007-07-01 | 526908
CoSn4 | CoSn4 | prototype? |  |  |  | 0.571 | 0.629 | 0.641 | 90 | 90 | 90 | 0.2302 | [8 empty] | 2 | Co-Sn | intermetallic |  | no | cell parameters determined | The Room Temperature Section of the Phase Diagram of Co-Ge-Sn Ternary System | 1989 | 2008-07-01 | 1011254
Fe3Ga4 | Fe3Ga4 | prototype? |  |  |  | 1.26 | 1.26 | 0.551 | 90 | 90 | 90 | 0.87477 | [6 empty] | 293 |  | 2 | Fe-Ga | intermetallic |  | no | cell parameters determined | The system iron-gallium | 1965 | 2007-07-01 | 533841
Fe3Si | Fe3Si | prototype? |  |  |  | 0.2824 | 0.2824 | 0.2824 | 90 | 90 | 90 | 0.0225 | [8 empty] | 2 | Fe-Si | silicide | b.c.c. atom arrangement, fluorite family | no | subcell determined | X-ray study of several alloys of transition metals with silicon | 1956 | 2008-07-01 | 1011023
Fe5Si3 | Fe5Si3 ht | prototype? |  |  |  | 0.67449 | 0.67449 | 0.94209 | 90 | 90 | 120 | 0.3712 | [8 empty] | 2 | Fe-Si | silicide |  | no | cell parameters determined | The Equilibrium Diagram of the Iron and Silicon System | 1940 | 2012-07-01 | 1821722
Fe3Sn2 | Fe3Sn2 ht | prototype? |  |  |  | 0.92 | 0.534 | 1.353 | 90 | 103 | 90 | 0.6477 | [8 empty] | 2 | Fe-Sn | intermetallic |  | no | cell parameters determined | X-ray studies on binary alloys of tin with transition metals. I. The binary systems of tin with iron, cobalt, nicke, manganese, rhenium, and chromium | 1947 | 2012-07-01 | 1928920
Ga3Os | OsGa3 hp | prototype? |  |  |  | 0.5627 | 0.5662 | 1.536 | 90 | 90 | 90 | 0.48937 | [8 empty] | 2 | Ga-Os | intermetallic |  | no | cell parameters determined | New phases in Re-Ga and Os-Ga systems, obtained at a high pressure | 1982 | 2007-07-01 | 531284
Ga6Pt | PtGa6 | prototype? |  |  |  | 0.8866 | 1.2034 | 1.5946 | 90 | 90 | 90 | 1.7013 | [8 empty] | 2 | Ga-Pt | intermetallic |  | no | cell parameters determined | Zum Aufbau der Systeme Kobalt-Germanium, Rhodium-Silizium sowie einiger verwandter Legierungen | 1960 | 2007-07-01 | 1301677
GaPt4 | Pt3Ga rt Pt+ | prototype? |  |  |  | 0.7742 | 0.7742 | 0.7855 | 90 | 90 | 90 | 0.4708 | [8 empty] | 2 | Ga-Pt | intermetallic | close-packed structure | no | cell parameters determined | Zum Aufbau der Systeme Kobalt-Germanium, Rhodium-Silizium sowie einiger verwandter Legierungen | 1960 | 2007-07-01 | 1301678
Ge4Ni7 | Ni5Ge3 rt | prototype? | C12/m1 | 12 |  | 1.013 | 0.78 | 0.683 | 90 | 90.4 | 90 | 0.53965 |  | monoclinic | 2/m | 2/m | yes | no |  |  | 2 | Ge-Ni | intermetallic |  | no | cell parameters determined | Uber Umwandlungen in Phasen vom aufgefullten NiAs-(Ni2In-) Strukturtyp | 1967 | 2007-07-01 | 458349
Ge4Ni7 | Ni5Ge3 rt | prototype? | C12/m1 | 12 |  | 1.013 | 0.78 | 0.683 | 90 | 90.4 | 90 | 0.53965 |  | monoclinic | 2/m | 2/m | yes | no |  |  | 2 | Ge-Ni | intermetallic |  | no | cell parameters determined | Untersuchungen zur Polymorphie der intermetallischen Phasen Ni1.5Sn, Ni1.5In und Ni1.75 Ge | 1967 | 2007-07-01 | 458388
Ge3Os2 | Os2Ge3 rt | prototype? |  |  |  | 1.1511 | 1.1511 | 0.9267 | 90 | 90 | 90 | 1.22791 | [8 empty] | 2 | Ge-Os | intermetallic | chimney-ladder structure | no | cell parameters determined | Neue Abkommlinge der TiSi2-Struktur | 1968 | 2007-07-01 | 532579
Ge9Pd25 | Pd25Ge9 mar | prototype? | P3 | 143 |  | 0.7391 | 0.7391 | 1.0477 | 90 | 90 | 120 | 0.4956 |  | trigonal | -3 | 3 | no | yes |  |  | 2 | Ge-Pd | intermetallic |  | no | cell parameters determined | Marathonite, IMA 2016-080. CNMNC Newsletter No. 34, December 2016 | 2016 | 2019-07-01 | 1244572
Ge22Rh17 | Rh17Ge22 | prototype? |  |  |  | 0.57 | 0.57 | 1 | 90 | 90 | 90 | 0.3249 | [8 empty] | 2 | Ge-Rh | intermetallic | chimney-ladder structure | no | cell parameters determined | Metallographic and X-ray-diffraction study of alloys in the germanium-rhodium system | 1956 | 2007-07-01 | 1503789
Ge3Ru2 | Ru2Ge3 rt | prototype? |  |  |  | 0.5709 | 0.5709 | 0.465 | 90 | 90 | 90 | 0.15156 | [8 empty] | 2 | Ge-Ru | intermetallic | chimney-ladder structure | no | cell parameters determined | Germanium-Ruthenium-Legierungen | 1962 | 2007-07-01 | 452342
Ge3Ru2 | Ru2Ge3 rt | prototype? |  |  |  | 1.1405 | 1.1405 | 0.927 | 90 | 90 | 90 | 1.2058 | [8 empty] | 2 | Ge-Ru | intermetallic | chimney-ladder structure | no | cell parameters determined | Die Kristallarten RuSi1.5, RuGe1.5 und MnSi1.7 | 1963 | 2007-07-01 | 1301106
InNi1.5 | Ni13In9 rt | prototype? |  |  |  | 0.74 | 0.426 | 1.046 | 90 | 90.1 | 90 | 0.32974 | [8 empty] | 2 | In-Ni | intermetallic | AlB2 family | no | cell parameters determined | Uber Umwandlungen in Phasen vom aufgefullten NiAs-(Ni2In-) Strukturtyp | 1967 | 2007-07-01 | 458350
In3Pd | Pd3In7 | prototype? | I-43m | 217 |  | 0.94362 | 0.94362 | 0.94362 | 90 | 90 | 90 | 0.8402 |  | cubic | m-3m | -43m | no | yes |  |  | 2 | In-Pd | intermetallic |  | no | cell parameters determined | An X-ray diffraction study of the solid phase equilibria in some M-In-P systems (M= Ni, Pd, Pt) | 1993 | 2008-07-01 | 1210721
IrSi2.75 | IrSi3 rt | prototype? |  |  |  | 0.654 | 0.43724 | 0.76903 | 90 | 91.6 | 90 | 0.2198 | [8 empty] | 2 | Ir-Si | silicide |  | no | cell parameters determined | The ternary system cerium-iridium-silicon | 2017 | 2019-07-01 | 1042777
IrSi2.75 | IrSi3 ht | prototype? |  |  |  | 0.43443 | 0.66234 | 0.75574 | 90 | 90 | 90 | 0.2175 | [8 empty] | 2 | Ir-Si | silicide |  | no | cell parameters determined | The ternary system cerium-iridium-silicon | 2017 | 2019-07-01 | 1042776
IrSi3 | IrSi3 rt | prototype? |  |  |  | 0.65467 | 0.4377 | 0.76976 | 90 | 91.594 | 90 | 0.2205 | [8 empty] | 2 | Ir-Si | silicide |  | no | cell parameters determined | Polymorphism in IrSi3 | 1982 | 2007-07-01 | 1301109
IrSi3 | IrSi3 ht | prototype? |  |  |  | 0.43469 | 0.66238 | 0.75634 | 90 | 90 | 90 | 0.2178 | [8 empty] | 2 | Ir-Si | silicide |  | no | cell parameters determined | Polymorphism in IrSi3 | 1982 | 2007-07-01 | 1301108
Ni5Sb2 | Ni5Sb2 ht | prototype? |  |  |  | 0.355 | 0.355 | 0.93 | 90 | 90 | 120 | 0.1015 | [8 empty] | 2 | Ni-Sb | intermetallic |  | no | cell parameters determined | About the character of the transformation in the region of the solid solution based on the compound Ni5Sb2 | 1964 | 2012-07-01 | 1929136
Ni5Sb2 | Ni5Sb2 rt tet | prototype? |  |  |  | 0.8766 | 0.8766 | 1.2535 | 90 | 90 | 90 | 0.9632 | [8 empty] | 2 | Ni-Sb | intermetallic |  | no | cell parameters determined | About the character of the transformation in the region of the solid solution based on the compound Ni5Sb2 | 1964 | 2012-07-01 | 1929137
Ni25Si9 | Ni25Si9 ht rhom | prototype? |  |  |  | 0.6698 | 0.6698 | 2.8855 | 90 | 90 | 120 | 1.12109 | [8 empty] | 2 | Ni-Si | silicide |  | no | cell parameters determined | Einige strukturelle Untersuchungen in der Mischung NiSiN | 1979 | 2007-07-01 | 450499
Ni25Si9 | Ni25Si9 ht rhom | prototype? |  |  |  | 0.67022 | 0.67022 | 2.88954 | 90 | 90 | 120 | 1.1241 | [8 empty] | 2 | Ni-Si | silicide |  | no | cell parameters determined | Phase Diagrams of the Ternary Systems Mn, Fe, Co, Ni-Si-N | 1987 | 2007-07-01 | 1100710
Ni3Si2 | Ni3Si2 | prototype? | Cmcm | 63 |  | 1.25207 | 1.10491 | 0.70209 | 90 | 90 | 90 | 0.9713 |  | orthorhombic | mmm | mmm | yes | no |  |  | 2 | Ni-Si | silicide |  | no | cell parameters determined | Electron diffraction tomography and dynamical refinement for crystal-structure characterization of nanocrystalline materials | 2015 | 2017-07-01 | 1946081
Ni4Sn | Ni4Sn ht | prototype? |  |  |  | 0.5109 | 0.5109 | 0.488 | 90 | 90 | 90 | 0.1274 | [8 empty] | 2 | Ni-Sn | intermetallic |  | no | cell parameters determined | Controlling intermetallic compound formation reaction between Sn and Ni-P by Zn addition | 2009 | 2016-07-01 | 1941697
Ni1.5Sn | Ni1.4Sn rt | prototype? | Cmcm | 63 |  | 0.40598 | 0.7083 | 0.5162 | 90 | 90 | 90 | 0.1484 |  | orthorhombic | mmm | mmm | yes | no | 295 |  | 2 | Ni-Sn | intermetallic | AlB2 family | no | subcell determined | A new investigation of the system Ni-Sn | 2007 | 2010-07-01 | 1819722
NiSn3 | NiSn3 m | prototype? | P222 | 16 |  | 0.4124 | 0.4787 | 0.57486 | 90 | 90 | 90 | 0.1135 |  | orthorhombic | mmm | 222 | no | no |  |  | 2 | Ni-Sn | intermetallic |  | no | cell parameters determined | Structural and mechanistic inferences in the mechanochemical synthesis of nanostructured Ni-Sn and Co-Sn alloys | 2009 | 2012-07-01 | 1929649
Os2Si3 | Os2Si3 rt | prototype? |  |  |  | 0.557 | 0.557 | 0.447 | 90 | 90 | 90 | 0.13868 | [8 empty] | 2 | Os-Si | silicide | chimney-ladder structure | no | cell parameters determined | Borides and Silicides of the Platinum Metals | 1951 | 2007-07-01 | 542463
Pd31Sb12 | Pd31Sb12 | prototype? |  |  |  | 0.76006 | 0.76006 | 4.1945 | 90 | 90 | 120 | 2.0985 | [8 empty] | 2 | Pd-Sb | intermetallic |  | no | cell parameters determined | Phase relations in the system Pd-Pt-Sb | 1996 | 2012-07-01 | 1824795
Pd5Sb2 | Pd5Sb2 sti | prototype? | P63/mmc | 194 |  | 0.7598 | 0.7598 | 2.8112 | 90 | 90 | 120 | 1.40547 |  | hexagonal | 6/mmm | 6/mmm | yes | no |  |  | 2 | Pd-Sb | intermetallic |  | no | cell parameters determined | Stibiopalladinite from the type locality | 1976 | 2007-07-01 | 2070047
Pd5Sb3 | Pd5Sb3 ht | prototype? |  |  |  | 0.445 | 0.445 | 0.583 | 90 | 90 | 120 | 0.1 | [6 empty] | 933 |  | 2 | Pd-Sb | intermetallic |  | no | cell parameters determined | Strukturuntersuchung der Legierungsphasen Cu2Te, CuTe, Cu3Sb, InTe, Bi2Se3, Pd5Sb3 und Pd5Bi3 | 1953 | 2013-07-01 | 1717837
Pd5Sb3 | Pd5Sb3 ht | prototype? |  |  |  | 0.3362 | 0.6934 | 1.7484 | 90 | 90 | 90 | 0.4076 | [8 empty] | 2 | Pd-Sb | intermetallic |  | no | cell parameters determined | Phase relations in the system Pd-Pt-Sb | 1996 | 2012-07-01 | 1824797
Pd3Sb5 | Pd3Sb5 ht | prototype? |  |  |  | 0.759 | 0.759 | 1.386 | 90 | 90 | 120 | 0.6915 | [8 empty] | 2 | Pd-Sb | intermetallic |  | no | cell parameters determined | Electron-diffraction study of the palladium-antimony system in thin films | 1968 | 2007-07-01 | 1102014
PdSb3 | PdSb3 | prototype? |  |  |  | 0.759 | 0.759 | 4.326 | 90 | 90 | 120 | 2.1582 | [8 empty] | 2 | Pd-Sb | intermetallic |  | no | cell parameters determined | Electron-diffraction study of the palladium-antimony system in thin films | 1968 | 2007-07-01 | 1102015
Pd4Si | Pd4Si cub | prototype? |  |  |  | 0.4 | 0.4 | 0.4 | 90 | 90 | 90 | 0.064 | [8 empty] | 2 | Pd-Si | silicide |  | no | cell parameters determined | Transmission electron microscopy investigation of metastable phases in PdAgSi alloy films | 1997 | 2007-07-01 | 1802682
Pd4Si | Pd4Si tf | prototype? | P-1 | 2 |  | 0.4402 | 0.77 | 0.899 | 68.98 | 83.48 | 89.15 | 0.28249 |  | triclinic | -1 | -1 | yes | no |  |  | 2 | Pd-Si | silicide |  | no | cell parameters determined | Metal-rich Pd-silicide formation in thin-film interactions | 1979 | 2007-07-01 | 530527
PdSi | PdSi ht | prototype? |  |  |  | 0.652 | 0.652 | 0.342 | 90 | 90 | 120 | 0.12591 | [8 empty] | 2 | Pd-Si | silicide | AlB2 family | no | cell parameters determined | Borides and Silicides of the Platinum Metals | 1951 | 2007-07-01 | 542462
Pt5Sb | Pt3.3Sb0.7 | prototype? |  |  |  | 0.3948 | 0.3948 | 1.685 | 90 | 90 | 90 | 0.2626 | [8 empty] | 2 | Pt-Sb | intermetallic | close-packed structure | no | cell parameters determined | Phase relations in the system Pt-Sb-Te | 1990 | 2019-07-01 | 1951441
Pt5Sb | Pt3.3Sb0.7 | prototype? |  |  |  | 0.3948 | 0.3948 | 1.685 | 90 | 90 | 90 | 0.2626 | [8 empty] | 2 | Pt-Sb | intermetallic | close-packed structure | no | cell parameters determined | Solid state phase equilibria in the Pt-Sb-Te system | 1997 | 2007-07-01 | 1406282
Pt5Sb | Pt3.3Sb0.7 | prototype? |  |  |  | 0.3948 | 0.3948 | 1.685 | 90 | 90 | 90 | 0.2626 | [8 empty] | 2 | Pt-Sb | intermetallic | close-packed structure | no | cell parameters determined | Phases and phase Equilibria of the Pt-Sb System | 1993 | 2020-07-01 | 1838174
PtSn2 | PtSn2 hp | prototype? |  |  |  | 0.7146 | 0.7146 | 0.9861 | 90 | 90 | 90 | 0.50356 | [8 empty] | 2 | Pt-Sn | intermetallic |  | no | cell parameters determined | New phases in the system Pt-Sn at high pressure | 1984 | 2007-07-01 | 531233
PtSn3 | PtSn3 hp | prototype? |  |  |  | 0.9002 | 0.9002 | 0.9002 | 90 | 90 | 90 | 0.72949 | [8 empty] | 2 | Pt-Sn | intermetallic |  | no | cell parameters determined | New phases in the system Pt-Sn at high pressure | 1984 | 2007-07-01 | 531234
Ru2Si3 | Ru2Si3 ht | prototype? |  |  |  | 0.552 | 0.552 | 0.446 | 90 | 90 | 90 | 0.1359 | [8 empty] | 2 | Ru-Si | silicide | chimney-ladder structure | no | cell parameters determined | Borides and Silicides of the Platinum Metals | 1951 | 2007-07-01 | 529114
Ru2Si3 | Ru2Si3 ht | prototype? |  |  |  | 1.1075 | 1.1075 | 0.8954 | 90 | 90 | 90 | 1.0983 | [8 empty] | 2 | Ru-Si | silicide | chimney-ladder structure | no | cell parameters determined | Die Kristallarten RuSi1.5, RuGe1.5 und MnSi1.7 | 1963 | 2007-07-01 | 1301105

## Sheet2
Formula | Formula (phase) | Entry prototype | SGR symbol (std.) | SGR no. (std.) | Wyckoff seq. | a [nm] | b [nm] | c [nm] | alpha [°] | beta [°] | gamma [°] | V (std.) [nm…] | Density (calc.) [Mg m‰…] | Crystal system (std.) | Laue class | Crystal class | Inv. center | Polar axis | Temperature [K] | Pressure [GPa] | Elem.cnt. | Chem. system | Compound class | Structure class | Calc. struct. | Level struct. studies | Title | Year | First release date | Entry
Co5Ge2 | Co5Ge2 ht | prototype? |  |  |  | 0.406 | 0.406 | 0.59 | 90 | 90 | 120 | 0.08422 | [8 empty] | 2 | Co-Ge | intermetallic |  | no | cell parameters determined | Les systemes binaires cobalt-germanium et nickel-germanium: Etude comparee | 1980 | 2007-07-01 | 530360
CoGe4 | CoGe4 hp | prototype? |  |  |  | 1.099 | 1.099 | 1.099 | 90 | 90 | 90 | 1.32737 | [8 empty] | 2 | Co-Ge | intermetallic |  | no | cell parameters determined | High pressure synthesis and electrical and magnetic properties of MnGe4 and CoGe4 | 1990 | 2007-07-01 | 455563
CoIn3 | CoIn3 | prototype? |  |  |  | 0.682 | 0.682 | 0.353 | 90 | 90 | 90 | 0.1642 | [8 empty] | 2 | Co-In | intermetallic |  | no | cell parameters determined | Das Zweistoffsystem Kobalt-Indium | 1970 | 2007-07-01 | 261628
CoSb2 | CoSb2 rt | prototype? |  |  |  | 0.3377 | 0.6387 | 0.5579 | 90 | 90.6 | 90 | 0.1203 | [8 empty] | 2 | Co-Sb | intermetallic | pyrite-marcasite family | no | cell parameters determined | Lattice parameter and electronic properties of the solid solution CoSb2-CoTe2 | 1996 | 2016-07-01 | 1233432
CoSi2 | CoSi2 hp | prototype? | Pnma | 62 |  | 0.44615 | 0.36098 | 0.8807 | 90 | 90 | 90 | 0.1418 |  | orthorhombic | mmm | mmm | yes | no |  | 16.4 | 2 | Co-Si | silicide |  | no | cell parameters determined | Pressure induced structural transitions in CoSi2 | 2008 | 2011-07-01 | 1822448
Co3Sn2 | Co3Sn2 rt | prototype? |  |  |  | 1.6356 | 1.6356 | 0.5198 | 90 | 90 | 120 | 1.20426 | [8 empty] | 2 | Co-Sn | intermetallic | AlB2 family | no | cell parameters determined | Rontgenuntersuchung von Kobalt-Zinnlegierungen und ein Vergleich des Systems Co-Sn mit Fe-Sn und Ni-Sn | 1938 | 2007-07-01 | 526908
CoSn4 | CoSn4 | prototype? |  |  |  | 0.571 | 0.629 | 0.641 | 90 | 90 | 90 | 0.2302 | [8 empty] | 2 | Co-Sn | intermetallic |  | no | cell parameters determined | The Room Temperature Section of the Phase Diagram of Co-Ge-Sn Ternary System | 1989 | 2008-07-01 | 1011254
Fe3Ga4 | Fe3Ga4 | prototype? |  |  |  | 1.26 | 1.26 | 0.551 | 90 | 90 | 90 | 0.87477 | [6 empty] | 293 |  | 2 | Fe-Ga | intermetallic |  | no | cell parameters determined | The system iron-gallium | 1965 | 2007-07-01 | 533841
Fe3Si | Fe3Si | prototype? |  |  |  | 0.2824 | 0.2824 | 0.2824 | 90 | 90 | 90 | 0.0225 | [8 empty] | 2 | Fe-Si | silicide | b.c.c. atom arrangement, fluorite family | no | subcell determined | X-ray study of several alloys of transition metals with silicon | 1956 | 2008-07-01 | 1011023
Fe5Si3 | Fe5Si3 ht | prototype? |  |  |  | 0.67449 | 0.67449 | 0.94209 | 90 | 90 | 120 | 0.3712 | [8 empty] | 2 | Fe-Si | silicide |  | no | cell parameters determined | The Equilibrium Diagram of the Iron and Silicon System | 1940 | 2012-07-01 | 1821722
Fe3Sn2 | Fe3Sn2 ht | prototype? |  |  |  | 0.92 | 0.534 | 1.353 | 90 | 103 | 90 | 0.6477 | [8 empty] | 2 | Fe-Sn | intermetallic |  | no | cell parameters determined | X-ray studies on binary alloys of tin with transition metals. I. The binary systems of tin with iron, cobalt, nicke, manganese, rhenium, and chromium | 1947 | 2012-07-01 | 1928920
Ga3Os | OsGa3 hp | prototype? |  |  |  | 0.5627 | 0.5662 | 1.536 | 90 | 90 | 90 | 0.48937 | [8 empty] | 2 | Ga-Os | intermetallic |  | no | cell parameters determined | New phases in Re-Ga and Os-Ga systems, obtained at a high pressure | 1982 | 2007-07-01 | 531284
Ga6Pt | PtGa6 | prototype? |  |  |  | 0.8866 | 1.2034 | 1.5946 | 90 | 90 | 90 | 1.7013 | [8 empty] | 2 | Ga-Pt | intermetallic |  | no | cell parameters determined | Zum Aufbau der Systeme Kobalt-Germanium, Rhodium-Silizium sowie einiger verwandter Legierungen | 1960 | 2007-07-01 | 1301677
GaPt4 | Pt3Ga rt Pt+ | prototype? |  |  |  | 0.7742 | 0.7742 | 0.7855 | 90 | 90 | 90 | 0.4708 | [8 empty] | 2 | Ga-Pt | intermetallic | close-packed structure | no | cell parameters determined | Zum Aufbau der Systeme Kobalt-Germanium, Rhodium-Silizium sowie einiger verwandter Legierungen | 1960 | 2007-07-01 | 1301678
Ge4Ni7 | Ni5Ge3 rt | prototype? | C12/m1 | 12 |  | 1.013 | 0.78 | 0.683 | 90 | 90.4 | 90 | 0.53965 |  | monoclinic | 2/m | 2/m | yes | no |  |  | 2 | Ge-Ni | intermetallic |  | no | cell parameters determined | Uber Umwandlungen in Phasen vom aufgefullten NiAs-(Ni2In-) Strukturtyp | 1967 | 2007-07-01 | 458349
Ge4Ni7 | Ni5Ge3 rt | prototype? | C12/m1 | 12 |  | 1.013 | 0.78 | 0.683 | 90 | 90.4 | 90 | 0.53965 |  | monoclinic | 2/m | 2/m | yes | no |  |  | 2 | Ge-Ni | intermetallic |  | no | cell parameters determined | Untersuchungen zur Polymorphie der intermetallischen Phasen Ni1.5Sn, Ni1.5In und Ni1.75 Ge | 1967 | 2007-07-01 | 458388
Ge3Os2 | Os2Ge3 rt | prototype? |  |  |  | 1.1511 | 1.1511 | 0.9267 | 90 | 90 | 90 | 1.22791 | [8 empty] | 2 | Ge-Os | intermetallic | chimney-ladder structure | no | cell parameters determined | Neue Abkommlinge der TiSi2-Struktur | 1968 | 2007-07-01 | 532579
Ge9Pd25 | Pd25Ge9 mar | prototype? | P3 | 143 |  | 0.7391 | 0.7391 | 1.0477 | 90 | 90 | 120 | 0.4956 |  | trigonal | -3 | 3 | no | yes |  |  | 2 | Ge-Pd | intermetallic |  | no | cell parameters determined | Marathonite, IMA 2016-080. CNMNC Newsletter No. 34, December 2016 | 2016 | 2019-07-01 | 1244572
Ge22Rh17 | Rh17Ge22 | prototype? |  |  |  | 0.57 | 0.57 | 1 | 90 | 90 | 90 | 0.3249 | [8 empty] | 2 | Ge-Rh | intermetallic | chimney-ladder structure | no | cell parameters determined | Metallographic and X-ray-diffraction study of alloys in the germanium-rhodium system | 1956 | 2007-07-01 | 1503789
Ge3Ru2 | Ru2Ge3 rt | prototype? |  |  |  | 0.5709 | 0.5709 | 0.465 | 90 | 90 | 90 | 0.15156 | [8 empty] | 2 | Ge-Ru | intermetallic | chimney-ladder structure | no | cell parameters determined | Germanium-Ruthenium-Legierungen | 1962 | 2007-07-01 | 452342
Ge3Ru2 | Ru2Ge3 rt | prototype? |  |  |  | 1.1405 | 1.1405 | 0.927 | 90 | 90 | 90 | 1.2058 | [8 empty] | 2 | Ge-Ru | intermetallic | chimney-ladder structure | no | cell parameters determined | Die Kristallarten RuSi1.5, RuGe1.5 und MnSi1.7 | 1963 | 2007-07-01 | 1301106
InNi1.5 | Ni13In9 rt | prototype? |  |  |  | 0.74 | 0.426 | 1.046 | 90 | 90.1 | 90 | 0.32974 | [8 empty] | 2 | In-Ni | intermetallic | AlB2 family | no | cell parameters determined | Uber Umwandlungen in Phasen vom aufgefullten NiAs-(Ni2In-) Strukturtyp | 1967 | 2007-07-01 | 458350
In3Pd | Pd3In7 | prototype? | I-43m | 217 |  | 0.94362 | 0.94362 | 0.94362 | 90 | 90 | 90 | 0.8402 |  | cubic | m-3m | -43m | no | yes |  |  | 2 | In-Pd | intermetallic |  | no | cell parameters determined | An X-ray diffraction study of the solid phase equilibria in some M-In-P systems (M= Ni, Pd, Pt) | 1993 | 2008-07-01 | 1210721
IrSi2.75 | IrSi3 rt | prototype? |  |  |  | 0.654 | 0.43724 | 0.76903 | 90 | 91.6 | 90 | 0.2198 | [8 empty] | 2 | Ir-Si | silicide |  | no | cell parameters determined | The ternary system cerium-iridium-silicon | 2017 | 2019-07-01 | 1042777
IrSi2.75 | IrSi3 ht | prototype? |  |  |  | 0.43443 | 0.66234 | 0.75574 | 90 | 90 | 90 | 0.2175 | [8 empty] | 2 | Ir-Si | silicide |  | no | cell parameters determined | The ternary system cerium-iridium-silicon | 2017 | 2019-07-01 | 1042776
IrSi3 | IrSi3 rt | prototype? |  |  |  | 0.65467 | 0.4377 | 0.76976 | 90 | 91.594 | 90 | 0.2205 | [8 empty] | 2 | Ir-Si | silicide |  | no | cell parameters determined | Polymorphism in IrSi3 | 1982 | 2007-07-01 | 1301109
IrSi3 | IrSi3 ht | prototype? |  |  |  | 0.43469 | 0.66238 | 0.75634 | 90 | 90 | 90 | 0.2178 | [8 empty] | 2 | Ir-Si | silicide |  | no | cell parameters determined | Polymorphism in IrSi3 | 1982 | 2007-07-01 | 1301108
Ni5Sb2 | Ni5Sb2 ht | prototype? |  |  |  | 0.355 | 0.355 | 0.93 | 90 | 90 | 120 | 0.1015 | [8 empty] | 2 | Ni-Sb | intermetallic |  | no | cell parameters determined | About the character of the transformation in the region of the solid solution based on the compound Ni5Sb2 | 1964 | 2012-07-01 | 1929136
Ni5Sb2 | Ni5Sb2 rt tet | prototype? |  |  |  | 0.8766 | 0.8766 | 1.2535 | 90 | 90 | 90 | 0.9632 | [8 empty] | 2 | Ni-Sb | intermetallic |  | no | cell parameters determined | About the character of the transformation in the region of the solid solution based on the compound Ni5Sb2 | 1964 | 2012-07-01 | 1929137
Ni25Si9 | Ni25Si9 ht rhom | prototype? |  |  |  | 0.6698 | 0.6698 | 2.8855 | 90 | 90 | 120 | 1.12109 | [8 empty] | 2 | Ni-Si | silicide |  | no | cell parameters determined | Einige strukturelle Untersuchungen in der Mischung NiSiN | 1979 | 2007-07-01 | 450499
Ni25Si9 | Ni25Si9 ht rhom | prototype? |  |  |  | 0.67022 | 0.67022 | 2.88954 | 90 | 90 | 120 | 1.1241 | [8 empty] | 2 | Ni-Si | silicide |  | no | cell parameters determined | Phase Diagrams of the Ternary Systems Mn, Fe, Co, Ni-Si-N | 1987 | 2007-07-01 | 1100710
Ni3Si2 | Ni3Si2 | prototype? | Cmcm | 63 |  | 1.25207 | 1.10491 | 0.70209 | 90 | 90 | 90 | 0.9713 |  | orthorhombic | mmm | mmm | yes | no |  |  | 2 | Ni-Si | silicide |  | no | cell parameters determined | Electron diffraction tomography and dynamical refinement for crystal-structure characterization of nanocrystalline materials | 2015 | 2017-07-01 | 1946081
Ni4Sn | Ni4Sn ht | prototype? |  |  |  | 0.5109 | 0.5109 | 0.488 | 90 | 90 | 90 | 0.1274 | [8 empty] | 2 | Ni-Sn | intermetallic |  | no | cell parameters determined | Controlling intermetallic compound formation reaction between Sn and Ni-P by Zn addition | 2009 | 2016-07-01 | 1941697
Ni1.5Sn | Ni1.4Sn rt | prototype? | Cmcm | 63 |  | 0.40598 | 0.7083 | 0.5162 | 90 | 90 | 90 | 0.1484 |  | orthorhombic | mmm | mmm | yes | no | 295 |  | 2 | Ni-Sn | intermetallic | AlB2 family | no | subcell determined | A new investigation of the system Ni-Sn | 2007 | 2010-07-01 | 1819722
NiSn3 | NiSn3 m | prototype? | P222 | 16 |  | 0.4124 | 0.4787 | 0.57486 | 90 | 90 | 90 | 0.1135 |  | orthorhombic | mmm | 222 | no | no |  |  | 2 | Ni-Sn | intermetallic |  | no | cell parameters determined | Structural and mechanistic inferences in the mechanochemical synthesis of nanostructured Ni-Sn and Co-Sn alloys | 2009 | 2012-07-01 | 1929649
Os2Si3 | Os2Si3 rt | prototype? |  |  |  | 0.557 | 0.557 | 0.447 | 90 | 90 | 90 | 0.13868 | [8 empty] | 2 | Os-Si | silicide | chimney-ladder structure | no | cell parameters determined | Borides and Silicides of the Platinum Metals | 1951 | 2007-07-01 | 542463
Pd31Sb12 | Pd31Sb12 | prototype? |  |  |  | 0.76006 | 0.76006 | 4.1945 | 90 | 90 | 120 | 2.0985 | [8 empty] | 2 | Pd-Sb | intermetallic |  | no | cell parameters determined | Phase relations in the system Pd-Pt-Sb | 1996 | 2012-07-01 | 1824795
Pd5Sb2 | Pd5Sb2 sti | prototype? | P63/mmc | 194 |  | 0.7598 | 0.7598 | 2.8112 | 90 | 90 | 120 | 1.40547 |  | hexagonal | 6/mmm | 6/mmm | yes | no |  |  | 2 | Pd-Sb | intermetallic |  | no | cell parameters determined | Stibiopalladinite from the type locality | 1976 | 2007-07-01 | 2070047
Pd5Sb3 | Pd5Sb3 ht | prototype? |  |  |  | 0.445 | 0.445 | 0.583 | 90 | 90 | 120 | 0.1 | [6 empty] | 933 |  | 2 | Pd-Sb | intermetallic |  | no | cell parameters determined | Strukturuntersuchung der Legierungsphasen Cu2Te, CuTe, Cu3Sb, InTe, Bi2Se3, Pd5Sb3 und Pd5Bi3 | 1953 | 2013-07-01 | 1717837
Pd5Sb3 | Pd5Sb3 ht | prototype? |  |  |  | 0.3362 | 0.6934 | 1.7484 | 90 | 90 | 90 | 0.4076 | [8 empty] | 2 | Pd-Sb | intermetallic |  | no | cell parameters determined | Phase relations in the system Pd-Pt-Sb | 1996 | 2012-07-01 | 1824797
Pd3Sb5 | Pd3Sb5 ht | prototype? |  |  |  | 0.759 | 0.759 | 1.386 | 90 | 90 | 120 | 0.6915 | [8 empty] | 2 | Pd-Sb | intermetallic |  | no | cell parameters determined | Electron-diffraction study of the palladium-antimony system in thin films | 1968 | 2007-07-01 | 1102014
PdSb3 | PdSb3 | prototype? |  |  |  | 0.759 | 0.759 | 4.326 | 90 | 90 | 120 | 2.1582 | [8 empty] | 2 | Pd-Sb | intermetallic |  | no | cell parameters determined | Electron-diffraction study of the palladium-antimony system in thin films | 1968 | 2007-07-01 | 1102015
Pd4Si | Pd4Si cub | prototype? |  |  |  | 0.4 | 0.4 | 0.4 | 90 | 90 | 90 | 0.064 | [8 empty] | 2 | Pd-Si | silicide |  | no | cell parameters determined | Transmission electron microscopy investigation of metastable phases in PdAgSi alloy films | 1997 | 2007-07-01 | 1802682
Pd4Si | Pd4Si tf | prototype? | P-1 | 2 |  | 0.4402 | 0.77 | 0.899 | 68.98 | 83.48 | 89.15 | 0.28249 |  | triclinic | -1 | -1 | yes | no |  |  | 2 | Pd-Si | silicide |  | no | cell parameters determined | Metal-rich Pd-silicide formation in thin-film interactions | 1979 | 2007-07-01 | 530527
PdSi | PdSi ht | prototype? |  |  |  | 0.652 | 0.652 | 0.342 | 90 | 90 | 120 | 0.12591 | [8 empty] | 2 | Pd-Si | silicide | AlB2 family | no | cell parameters determined | Borides and Silicides of the Platinum Metals | 1951 | 2007-07-01 | 542462
Pt5Sb | Pt3.3Sb0.7 | prototype? |  |  |  | 0.3948 | 0.3948 | 1.685 | 90 | 90 | 90 | 0.2626 | [8 empty] | 2 | Pt-Sb | intermetallic | close-packed structure | no | cell parameters determined | Phase relations in the system Pt-Sb-Te | 1990 | 2019-07-01 | 1951441
Pt5Sb | Pt3.3Sb0.7 | prototype? |  |  |  | 0.3948 | 0.3948 | 1.685 | 90 | 90 | 90 | 0.2626 | [8 empty] | 2 | Pt-Sb | intermetallic | close-packed structure | no | cell parameters determined | Solid state phase equilibria in the Pt-Sb-Te system | 1997 | 2007-07-01 | 1406282
Pt5Sb | Pt3.3Sb0.7 | prototype? |  |  |  | 0.3948 | 0.3948 | 1.685 | 90 | 90 | 90 | 0.2626 | [8 empty] | 2 | Pt-Sb | intermetallic | close-packed structure | no | cell parameters determined | Phases and phase Equilibria of the Pt-Sb System | 1993 | 2020-07-01 | 1838174
PtSn2 | PtSn2 hp | prototype? |  |  |  | 0.7146 | 0.7146 | 0.9861 | 90 | 90 | 90 | 0.50356 | [8 empty] | 2 | Pt-Sn | intermetallic |  | no | cell parameters determined | New phases in the system Pt-Sn at high pressure | 1984 | 2007-07-01 | 531233
PtSn3 | PtSn3 hp | prototype? |  |  |  | 0.9002 | 0.9002 | 0.9002 | 90 | 90 | 90 | 0.72949 | [8 empty] | 2 | Pt-Sn | intermetallic |  | no | cell parameters determined | New phases in the system Pt-Sn at high pressure | 1984 | 2007-07-01 | 531234
Ru2Si3 | Ru2Si3 ht | prototype? |  |  |  | 0.552 | 0.552 | 0.446 | 90 | 90 | 90 | 0.1359 | [8 empty] | 2 | Ru-Si | silicide | chimney-ladder structure | no | cell parameters determined | Borides and Silicides of the Platinum Metals | 1951 | 2007-07-01 | 529114
Ru2Si3 | Ru2Si3 ht | prototype? |  |  |  | 1.1075 | 1.1075 | 0.8954 | 90 | 90 | 90 | 1.0983 | [8 empty] | 2 | Ru-Si | silicide | chimney-ladder structure | no | cell parameters determined | Die Kristallarten RuSi1.5, RuGe1.5 und MnSi1.7 | 1963 | 2007-07-01 | 1301105